## Sheet1
Vin | Iin | Tamb | Tplate avg | Time | T1 | T2 | Voltage | Current | power
1.46 | 55 | 26.2 | 80 | 0 | 42.49 | 42.92 | 0.5201 | 0.003467333 | 0.00180336
|  |  |  | 10 | 42.94 | 43.3 | 0.5244
|  |  |  | 20 | 43.56 | 43.61 | 0.5201
|  |  |  | 30 | 44.11 | 44.06 | 0.5178
|  |  |  | 40 | 44.6 | 44.45 | 0.5182
|  |  |  | 50 | 44.88 | 45.09 | 0.5208
|  |  |  | 60 | 45.27 | 45.64 | 0.5225
|  |  |  | 70 | 45.87 | 46.05 | 0.5201
|  |  |  | 80 | 46.05 | 46.8 | 0.526
|  |  |  | 90 | 46.77 | 47.19 | 0.5298
|  |  |  | 100 | 47.56 | 47.61 | 0.5362
|  |  |  | 110 | 47.68 | 48.26 | 0.5345
|  |  |  | 120 | 47.97 | 48.9 | 0.5331
|  |  |  | 130 | 48.19 | 49.66 | 0.5336
|  |  |  | 140 | 48.42 | 50.05 | 0.5374
|  |  |  | 150 | 48.8 | 50.01 | 0.5436
|  |  |  | 160 | 49.24 | 50.73 | 0.5338
|  |  |  | 170 | 49.23 | 51.23 | 0.5329
|  |  |  | 180 | 49.11 | 51.3 | 0.5297
|  |  |  | 190 | 49.42 | 51.52 | 0.5357
|  |  |  | 200 | 50.02 | 52.06 | 0.5327
|  |  |  | 210 | 50.64 | 51.57 | 0.538
|  |  |  | 220 | 50.99 | 51.21 | 0.5424
|  |  |  | 230 | 51.93 | 51.47 | 0.5377
|  |  |  | 240 | 52.1 | 51.84 | 0.5412
|  |  |  | 250 | 52.42 | 51.91 | 0.5403
|  |  |  | 260 | 52.87 | 52.51 | 0.5411
|  |  |  | 270 | 52.58 | 52.58 | 0.5417
|  |  |  | 280 | 52.77 | 52.6 | 0.5458
|  |  |  | 290 | 53.09 | 53.18 | 0.5485
|  |  |  | 300 | 53 | 52.69 | 0.5599
|  |  |  | 310 | 53.57 | 52.31 | 0.5583
|  |  |  | 320 | 53.71 | 52.96 | 0.5524
|  |  |  | 330 | 54.41 | 53.85 | 0.5495
|  |  |  | 340 | 53.63 | 53.69 | 0.552
|  |  |  | 350 | 54.22 | 53.44 | 0.5367
|  |  |  | 360 | 54 | 53.28 | 0.5423
|  |  |  | 370 | 54.71 | 53.4 | 0.5429
|  |  |  | 380 | 55.13 | 53 | 0.5414
|  |  |  | 390 | 54.64 | 53.06 | 0.539
|  |  |  | 400 | 54.64 | 53.26 | 0.5416
|  |  |  | 410 | 55.25 | 53.14 | 0.5449
|  |  |  | 420 | 55.43 | 53.8 | 0.5417
|  |  |  | 430 | 55.12 | 53.98 | 0.5479
|  |  |  | 440 | 55.31 | 53.59 | 0.535
|  |  |  | 450 | 54.77 | 53.93 | 0.5501
|  |  |  | 460 | 54.26 | 54.23 | 0.5427
|  |  |  | 470 | 54.02 | 54.72 | 0.5419
|  |  |  | 480 | 53.95 | 54.64 | 0.5378
|  |  |  | 490 | 53.63 | 54.53 | 0.5489
|  |  |  | 500 | 53.6 | 54.89 | 0.5569
|  |  |  | 510 | 53.92 | 55.38 | 0.5489
|  |  |  | 520 | 54.2 | 55.46 | 0.5463
|  |  |  | 530 | 54.46 | 55.53 | 0.538
|  |  |  | 540 | 54.45 | 54.84 | 0.5477
|  |  |  | 550 | 55.17 | 54.89 | 0.5543
|  |  |  | 560 | 54.77 | 54.61 | 0.5618
|  |  |  | 570 | 54.38 | 54.03 | 0.5684
|  |  |  | 580 | 54.6 | 54.05 | 0.5615
|  |  |  | 590 | 54.94 | 54.46 | 0.56
|  |  |  | 600 | 54.45 | 54.12 | 0.5666
|  |  |  | 610 | 54.65 | 54.22 | 0.5696
|  |  |  | 620 | 54.79 | 54.34 | 0.5696
|  |  |  | 630 | 54.92 | 54.38 | 0.5623
|  |  |  | 640 | 54.3 | 53.93 | 0.5715
|  |  |  | 650 | 54.48 | 54.08 | 0.5746
|  |  |  | 660 | 55.26 | 54.89 | 0.5801
|  |  |  | 670 | 55.03 | 55 | 0.5793
|  |  |  | 680 | 54.9 | 54.83 | 0.5755
|  |  |  | 690 | 54.93 | 54.88 | 0.5778
|  |  |  | 700 | 54.67 | 54.94 | 0.5816
|  |  |  | 710 | 55.82 | 54.97 | 0.5728
|  |  |  | 720 | 56.1 | 54.36 | 0.5616
|  |  |  | 730 | 56.64 | 54.61 | 0.5504
|  |  |  | 740 | 56.62 | 54.45 | 0.5521
|  |  |  | 750 | 56.41 | 55.03 | 0.5469
|  |  |  | 760 | 56.47 | 55.36 | 0.5446
|  |  |  | 770 | 55.28 | 55.92 | 0.544
|  |  |  | 780 | 55.22 | 55.79 | 0.5493
|  |  |  | 790 | 54.82 | 56.17 | 0.5576
|  |  |  | 800 | 54.74 | 56.32 | 0.5568
|  |  |  | 810 | 54.74 | 56.38 | 0.547
|  |  |  | 820 | 54.66 | 56.36 | 0.5411
|  |  |  | 830 | 54.67 | 56.61 | 0.5438
|  |  |  | 840 | 54.32 | 56.71 | 0.5539
|  |  |  | 850 | 54.63 | 56.62 | 0.5594
|  |  |  | 860 | 54.51 | 55.6 | 0.5542
|  |  |  | 870 | 54.55 | 55.93 | 0.5423
|  |  |  | 880 | 55.51 | 55.75 | 0.5451
|  |  |  | 890 | 55.26 | 56.27 | 0.5488
|  |  |  | 900 | 55.61 | 56.77 | 0.5505
|  |  |  | 910 | 55.89 | 56.88 | 0.5547
|  |  |  | 920 | 56.56 | 56.81 | 0.555
|  |  |  | 930 | 56.96 | 56.49 | 0.5551
|  |  |  | 940 | 57.11 | 56.94 | 0.5572
|  |  |  | 950 | 57.64 | 57.13 | 0.5541
|  |  |  | 960 | 57.6 | 56.91 | 0.5526
|  |  |  | 970 | 56.75 | 56.3 | 0.5567
|  |  |  | 980 | 56.51 | 55.64 | 0.5608
|  |  |  | 990 | 56.45 | 55.06 | 0.5579
|  |  |  | 1000 | 56.36 | 54.64 | 0.5601
|  |  |  | 1010 | 56.69 | 54.67 | 0.5549
|  |  |  | 1020 | 56.14 | 54.48 | 0.5539
|  |  |  | 1030 | 55.93 | 54.46 | 0.5621
|  |  |  | 1040 | 55.83 | 54.28 | 0.5605
|  |  |  | 1050 | 55.44 | 54.23 | 0.5678
|  |  |  | 1060 | 55.34 | 54.28 | 0.5682
|  |  |  | 1070 | 55.53 | 54.36 | 0.569
|  |  |  | 1080 | 54.96 | 54.06 | 0.5736
|  |  |  | 1090 | 54.98 | 54.01 | 0.5602
|  |  |  | 1100 | 55.48 | 54.28 | 0.5596
|  |  |  | 1110 | 55.96 | 54.52 | 0.5475
|  |  |  | 1120 | 56.85 | 54.87 | 0.5426
|  |  |  | 1130 | 56.38 | 54.7 | 0.5554
|  |  |  | 1140 | 56.07 | 54.61 | 0.5617
|  |  |  | 1150 | 56.36 | 54.49 | 0.563
|  |  |  | 1160 | 56.6 | 54.72 | 0.5465
|  |  |  | 1170 | 57.23 | 55.1 | 0.5477
|  |  |  | 1180 | 57.42 | 55.37 | 0.556
|  |  |  | 1190 | 56.96 | 55.09 | 0.5576
|  |  |  | 1200 | 57.63 | 55.11 | 0.5564
|  |  |  | 1210 | 57.25 | 54.83 | 0.5619
|  |  |  | 1220 | 57.4 | 54.85 | 0.5555
|  |  |  | 1230 | 57.36 | 55.22 | 0.5542
|  |  |  | 1240 | 56.67 | 54.7 | 0.5547
|  |  |  | 1250 | 57.57 | 55.11 | 0.5452
|  |  |  | 1260 | 57.03 | 55.24 | 0.5599
|  |  |  | 1270 | 56.83 | 54.78 | 0.5655
|  |  |  | 1280 | 56.77 | 55.38 | 0.5582
|  |  |  | 1290 | 56.36 | 55.3 | 0.5707
|  |  |  | 1300 | 56.65 | 55.08 | 0.568
|  |  |  | 1310 | 56.94 | 54.74 | 0.5681
|  |  |  | 1320 | 56.33 | 54.65 | 0.5725
|  |  |  | 1330 | 56.07 | 54.28 | 0.5707
|  |  |  | 1340 | 57.29 | 55 | 0.5549
|  |  |  | 1350 | 56.73 | 54.88 | 0.5613
|  |  |  | 1360 | 56.54 | 54.74 | 0.5553
|  |  |  | 1370 | 56.93 | 55.07 | 0.5505
|  |  |  | 1380 | 56.98 | 55.01 | 0.553
|  |  |  | 1390 | 57.76 | 55.38 | 0.5557
|  |  |  | 1400 | 57.81 | 55.5 | 0.5563
|  |  |  | 1410 | 58.1 | 55.5 | 0.557
|  |  |  | 1420 | 57.86 | 55.59 | 0.5484
|  |  |  | 1430 | 58.27 | 55.3 | 0.5434
|  |  |  | 1440 | 58 | 55.31 | 0.5541
|  |  |  | 1450 | 57.76 | 55.18 | 0.5574
|  |  |  | 1460 | 58.05 | 55.62 | 0.5476
|  |  |  | 1470 | 57.29 | 55.47 | 0.5509
|  |  |  | 1480 | 57.05 | 55.13 | 0.5598
|  |  |  | 1490 | 57.02 | 54.83 | 0.5641
|  |  |  | 1500 | 56.01 | 54.94 | 0.5656
|  |  |  | 1510 | 56 | 54.68 | 0.5643
|  |  |  | 1520 | 56.12 | 54.45 | 0.5669
|  |  |  | 1530 | 56.64 | 54.66 | 0.5566
|  |  |  | 1540 | 56.54 | 55.23 | 0.5487
|  |  |  | 1550 | 56.18 | 55.54 | 0.5502
|  |  |  | 1560 | 55.51 | 56.55 | 0.5577
|  |  |  | 1570 | 55.28 | 56.84 | 0.5516
|  |  |  | 1580 | 55.06 | 56.64 | 0.5538
|  |  |  | 1590 | 54.99 | 55.81 | 0.5521
|  |  |  | 1600 | 56.04 | 55.83 | 0.5565
|  |  |  | 1610 | 55.88 | 56.18 | 0.555
|  |  |  | 1620 | 56.75 | 56.32 | 0.5505
|  |  |  | 1630 | 56.65 | 56.35 | 0.5536
|  |  |  | 1640 | 55.69 | 56.1 | 0.5696
|  |  |  | 1650 | 55.92 | 55.85 | 0.5677
|  |  |  | 1660 | 56.14 | 55.4 | 0.5656
|  |  |  | 1670 | 57.1 | 55.8 | 0.573
|  |  |  | 1680 | 56.47 | 55.68 | 0.5818
|  |  |  | 1690 | 56.39 | 55.66 | 0.5812
|  |  |  | 1700 | 55.68 | 55.61 | 0.5836
|  |  |  | 1710 | 55.47 | 55.15 | 0.5815
|  |  |  | 1720 | 54.8 | 55.06 | 0.5821
|  |  |  | 1730 | 54.7 | 55.01 | 0.5841
|  |  |  | 1740 | 55.5 | 55.31 | 0.5915
|  |  |  | 1750 | 55.56 | 55.2 | 0.5845
|  |  |  | 1760 | 55.94 | 55.33 | 0.5854
|  |  |  | 1770 | 56.07 | 55.6 | 0.5867
|  |  |  | 1780 | 55.48 | 55.84 | 0.5875
|  |  |  | 1790 | 55.51 | 55.85 | 0.5848
|  |  |  | 1800 | 55.67 | 55.58 | 0.5868
|  |  |  | 1810 | 55.75 | 55.78 | 0.5902
|  |  |  | 1820 | 54.93 | 55.51 | 0.5938
|  |  |  | 1830 | 55.93 | 56.54 | 0.5844
|  |  |  | 1840 | 56.08 | 57.1 | 0.5894
|  |  |  | 1850 | 56.25 | 56.66 | 0.5886
|  |  |  | 1860 | 55.63 | 56.22 | 0.5902
|  |  |  | 1870 | 55.38 | 56.36 | 0.589
|  |  |  | 1880 | 56.11 | 56.3 | 0.5866
|  |  |  | 1890 | 56.38 | 56.14 | 0.5883
|  |  |  | 1900 | 56.54 | 56.44 | 0.5888
|  |  |  | 1910 | 56.18 | 56 | 0.5869
|  |  |  | 1920 | 56.2 | 55.71 | 0.5858
|  |  |  | 1930 | 55.8 | 55.6 | 0.581
|  |  |  | 1940 | 56.74 | 55.4 | 0.579
|  |  |  | 1950 | 57.44 | 55.78 | 0.5818
|  |  |  | 1960 | 56.77 | 55.92 | 0.5878
|  |  |  | 1970 | 55.81 | 55.68 | 0.5921
|  |  |  | 1980 | 56.44 | 55.43 | 0.5903
|  |  |  | 1990 | 57.07 | 55.67 | 0.5846
|  |  |  | 2000 | 56.45 | 56.14 | 0.5883
|  |  |  | 2010 | 56.93 | 56.05 | 0.5909
|  |  |  | 2020 | 57 | 55.93 | 0.5922
|  |  |  | 2030 | 56.8 | 55.87 | 0.5947
|  |  |  | 2040 | 57.07 | 55.91 | 0.594
|  |  |  | 2050 | 56.71 | 56.34 | 0.5874
|  |  |  | 2060 | 57.15 | 57.18 | 0.5851
|  |  |  | 2070 | 57.38 | 56.8 | 0.5842
|  |  |  | 2080 | 57.04 | 56.65 | 0.5895
|  |  |  | 2090 | 57.06 | 56.61 | 0.5723
|  |  |  | 2100 | 57.44 | 56.38 | 0.5743
|  |  |  | 2110 | 57.28 | 56.89 | 0.5832
|  |  |  | 2120 | 57.5 | 57.85 | 0.5822
|  |  |  | 2130 | 57.21 | 58.4 | 0.586
|  |  |  | 2140 | 57.66 | 58.11 | 0.5819
|  |  |  | 2150 | 57.61 | 57.82 | 0.5742
|  |  |  | 2160 | 57.35 | 57.57 | 0.5819
|  |  |  | 2170 | 57.09 | 57.55 | 0.5874
|  |  |  | 2180 | 57.41 | 57.18 | 0.5886
|  |  |  | 2190 | 57.24 | 56.99 | 0.5886
|  |  |  | 2200 | 57.85 | 56 | 0.5771
|  |  |  | 2210 | 58.03 | 56.31 | 0.5612
|  |  |  | 2220 | 57.75 | 57.13 | 0.5613
|  |  |  | 2230 | 57.82 | 57.04 | 0.5606
|  |  |  | 2240 | 57.53 | 56.34 | 0.5663
|  |  |  | 2250 | 57.56 | 56.16 | 0.5698
|  |  |  | 2260 | 56.67 | 56.14 | 0.5781
|  |  |  | 2270 | 56.82 | 55.81 | 0.5774
|  |  |  | 2280 | 56.91 | 55.68 | 0.5808
|  |  |  | 2290 | 57.41 | 55.41 | 0.5756
|  |  |  | 2300 | 57.2 | 55.39 | 0.5637
|  |  |  | 2310 | 57.03 | 55.08 | 0.5709
|  |  |  | 2320 | 56.44 | 55.21 | 0.5792
|  |  |  | 2330 | 55.71 | 55.25 | 0.5849
|  |  |  | 2340 | 55.4 | 55.75 | 0.5939
|  |  |  | 2350 | 55.16 | 55.85 | 0.5933
|  |  |  | 2360 | 55.76 | 55.58 | 0.5882
|  |  |  | 2370 | 56.49 | 56.01 | 0.5855
|  |  |  | 2380 | 56.76 | 56.8 | 0.588
|  |  |  | 2390 | 56.85 | 56.86 | 0.5652
|  |  |  | 2400 | 57.09 | 56.59 | 0.5657
|  |  |  | 2410 | 56.68 | 57.57 | 0.5556
|  |  |  | 2420 | 57 | 57.2 | 0.5582
|  |  |  | 2430 | 57.23 | 56.98 | 0.5669
|  |  |  | 2440 | 57.76 | 56.88 | 0.5664
|  |  |  | 2450 | 56.94 | 56.14 | 0.5711
|  |  |  | 2460 | 56.65 | 55.82 | 0.573
|  |  |  | 2470 | 56.4 | 55.64 | 0.5843
|  |  |  | 2480 | 55.76 | 55.51 | 0.588
|  |  |  | 2490 | 55.78 | 55.12 | 0.5912
|  |  |  | 2500 | 55.76 | 55.42 | 0.5909
|  |  |  | 2510 | 56.1 | 55.27 | 0.5909
|  |  |  | 2520 | 56.6 | 55.98 | 0.5897
|  |  |  | 2530 | 57.1 | 56.18 | 0.5924
|  |  |  | 2540 | 57.12 | 55.9 | 0.5914
|  |  |  | 2550 | 57.18 | 55.88 | 0.5926
|  |  |  | 2560 | 57.49 | 55.95 | 0.6016
|  |  |  | 2570 | 56.69 | 55.75 | 0.5956
|  |  |  | 2580 | 56.35 | 55.82 | 0.5919
|  |  |  | 2590 | 56.64 | 55.87 | 0.5913
|  |  |  | 2600 | 56.55 | 55.79 | 0.5866
|  |  |  | 2610 | 56.26 | 55.48 | 0.5793
|  |  |  | 2620 | 56.59 | 55.67 | 0.5808
|  |  |  | 2630 | 57.17 | 55.72 | 0.5803
|  |  |  | 2640 | 57.35 | 56.09 | 0.584
|  |  |  | 2650 | 58.31 | 56.64 | 0.5815
|  |  |  | 2660 | 57.39 | 56.47 | 0.5864
|  |  |  | 2670 | 56.77 | 56.11 | 0.5875
|  |  |  | 2680 | 56.92 | 55.88 | 0.5826
|  |  |  | 2690 | 56.62 | 55.73 | 0.5853
|  |  |  | 2700 | 56.47 | 55.48 | 0.5831
|  |  |  | 2710 | 56.53 | 55.52 | 0.5817
|  |  |  | 2720 | 57.93 | 55.75 | 0.5764
|  |  |  | 2730 | 57.68 | 55.81 | 0.567
|  |  |  | 2740 | 56.73 | 55.59 | 0.5838
|  |  |  | 2750 | 56.55 | 55.37 | 0.5842
|  |  |  | 2760 | 56.59 | 55.07 | 0.5791
|  |  |  | 2770 | 56.17 | 55.18 | 0.5772
|  |  |  | 2780 | 55.58 | 55.08 | 0.577
|  |  |  | 2790 | 56.34 | 55.28 | 0.5832
|  |  |  | 2800 | 56.47 | 54.92 | 0.5727
|  |  |  | 2810 | 55.96 | 55.04 | 0.5816
|  |  |  | 2820 | 56.61 | 55.07 | 0.5812
|  |  |  | 2830 | 56.7 | 55.87 | 0.5909
|  |  |  | 2840 | 56.71 | 55.96 | 0.5922
|  |  |  | 2850 | 56.35 | 55.9 | 0.5884
|  |  |  | 2860 | 55.94 | 55.54 | 0.5877
|  |  |  | 2870 | 55.77 | 55.54 | 0.5826
|  |  |  | 2880 | 56.08 | 55.21 | 0.5808
|  |  |  | 2890 | 55.81 | 54.94 | 0.5778
|  |  |  | 2900 | 55.52 | 54.8 | 0.5793
|  |  |  | 2910 | 56.2 | 54.75 | 0.5789
|  |  |  | 2920 | 55.92 | 54.85 | 0.5724
|  |  |  | 2930 | 55.85 | 54.66 | 0.5755
|  |  |  | 2940 | 56.24 | 54.98 | 0.5831
|  |  |  | 2950 | 56.12 | 55.47 | 0.5894
|  |  |  | 2960 | 56.01 | 55.33 | 0.5883
|  |  |  | 2970 | 55.59 | 55.05 | 0.5881
|  |  |  | 2980 | 55.4 | 55.04 | 0.5869
|  |  |  | 2990 | 56.64 | 55.08 | 0.5772
|  |  |  | 3000 | 56.66 | 55.88 | 0.5714
|  |  |  | 3010 | 57.01 | 55.66 | 0.5729
|  |  |  | 3020 | 56.88 | 55.26 | 0.5608
|  |  |  | 3030 | 57.47 | 56.06 | 0.5657
|  |  |  | 3040 | 57.32 | 55.81 | 0.5706
|  |  |  | 3050 | 57.82 | 55.97 | 0.557
|  |  |  | 3060 | 57.32 | 55.93 | 0.5593
|  |  |  | 3070 | 57.41 | 56.02 | 0.5614
|  |  |  | 3080 | 56.78 | 56.11 | 0.5756
|  |  |  | 3090 | 56.88 | 56.65 | 0.5789
|  |  |  | 3100 | 56.92 | 56.84 | 0.5637
|  |  |  | 3110 | 56.3 | 56.76 | 0.5748
|  |  |  | 3120 | 57.19 | 57.06 | 0.5705
|  |  |  | 3130 | 57.76 | 57.26 | 0.563
|  |  |  | 3140 | 57.15 | 56.98 | 0.5662
|  |  |  | 3150 | 56.96 | 56.12 | 0.5712
|  |  |  | 3160 | 57.25 | 55.99 | 0.57
|  |  |  | 3170 | 57.12 | 55.89 | 0.5615
|  |  |  | 3180 | 57.14 | 55.7 | 0.5673
|  |  |  | 3190 | 57.47 | 55.59 | 0.5685
|  |  |  | 3200 | 57.67 | 55.67 | 0.5714
|  |  |  | 3210 | 57.76 | 55.75 | 0.5725
|  |  |  | 3220 | 57.09 | 55.4 | 0.582
|  |  |  | 3230 | 56.85 | 55.81 | 0.5777
|  |  |  | 3240 | 57 | 55.94 | 0.5838
|  |  |  | 3250 | 56.74 | 55.94 | 0.5851
|  |  |  | 3260 | 56.19 | 56.33 | 0.5928
|  |  |  | 3270 | 56.55 | 56.58 | 0.5924
|  |  |  | 3280 | 57.44 | 56.05 | 0.5855
|  |  |  | 3290 | 57.25 | 56.16 | 0.5914
|  |  |  | 3300 | 57.11 | 56.36 | 0.5935
|  |  |  | 3310 | 56.96 | 56.45 | 0.593
|  |  |  | 3320 | 57.35 | 56.77 | 0.5879
|  |  |  | 3330 | 57.29 | 56.59 | 0.5888
|  |  |  | 3340 | 56.76 | 56.35 | 0.5809
|  |  |  | 3350 | 56.9 | 57.16 | 0.5645
|  |  |  | 3360 | 57.09 | 57.09 | 0.5688
|  |  |  | 3370 | 57.16 | 56.85 | 0.5656
|  |  |  | 3380 | 56.58 | 56.62 | 0.5754
|  |  |  | 3390 | 57.19 | 56.12 | 0.5651
|  |  |  | 3400 | 56.91 | 56.01 | 0.5696
|  |  |  | 3410 | 57.3 | 55.76 | 0.569
|  |  |  | 3420 | 56.77 | 55.72 | 0.579
|  |  |  | 3430 | 56.27 | 55.62 | 0.5769
|  |  |  | 3440 | 56.1 | 55.98 | 0.5843
|  |  |  | 3450 | 55.81 | 56.08 | 0.5863
|  |  |  | 3460 | 56.48 | 56.11 | 0.5851
|  |  |  | 3470 | 56.33 | 56.24 | 0.5786
|  |  |  | 3480 | 56.26 | 56.64 | 0.5875
|  |  |  | 3490 | 56.54 | 56.27 | 0.5789
|  |  |  | 3500 | 56.23 | 56.65 | 0.5854
|  |  |  | 3510 | 56.3 | 56.45 | 0.5859
|  |  |  | 3520 | 56.53 | 56.64 | 0.5857
|  |  |  | 3530 | 56.74 | 56.59 | 0.5897
|  |  |  | 3540 | 56.4 | 56.27 | 0.5882
|  |  |  | 3550 | 57.02 | 55.8 | 0.5624
|  |  |  | 3560 | 57.07 | 55.47 | 0.5617
|  |  |  | 3570 | 56.89 | 55.35 | 0.5534
|  |  |  | 3580 | 57.44 | 55.69 | 0.5664
|  |  |  | 3590 | 57.75 | 55.85 | 0.5594
|  |  |  | 3600 | 58.51 | 55.75 | 0.5611
|  |  |  | 3610 | 58.04 | 55.44 | 0.5647
|  |  |  | 3620 | 58.28 | 55.71 | 0.5684
|  |  |  | 3630 | 57.96 | 55.78 | 0.5764
|  |  |  | 3640 | 57.95 | 55.4 | 0.5764
|  |  |  | 3650 | 58.4 | 55.73 | 0.5653
|  |  |  | 3660 | 58.05 | 55.21 | 0.5742
|  |  |  | 3670 | 58.35 | 55.54 | 0.5686
|  |  |  | 3680 | 58.28 | 55.46 | 0.5623
|  |  |  | 3690 | 57.99 | 55.65 | 0.5605
|  |  |  | 3700 | 58.84 | 56.01 | 0.5496
|  |  |  | 3710 | 58.1 | 55.44 | 0.5525
|  |  |  | 3720 | 58.01 | 55.7 | 0.5627
|  |  |  | 3730 | 57.87 | 56.02 | 0.5718
|  |  |  | 3740 | 58.04 | 55.66 | 0.5593
|  |  |  | 3750 | 57.64 | 55.38 | 0.5594
|  |  |  | 3760 | 57.64 | 54.97 | 0.5643
|  |  |  | 3770 | 57.68 | 55.03 | 0.563
|  |  |  | 3780 | 57.84 | 54.7 | 0.5611
|  |  |  | 3790 | 58.51 | 55.39 | 0.5566
|  |  |  | 3800 | 57.92 | 55.41 | 0.5655
|  |  |  | 3810 | 57.85 | 55.04 | 0.5648
|  |  |  | 3820 | 57.44 | 54.77 | 0.5672
|  |  |  | 3830 | 57.94 | 55.17 | 0.549
|  |  |  | 3840 | 57.28 | 56.07 | 0.5566
|  |  |  | 3850 | 57.75 | 56.76 | 0.543
|  |  |  | 3860 | 57.83 | 57.43 | 0.5427
|  |  |  | 3870 | 57.58 | 57.32 | 0.5403
|  |  |  | 3880 | 56.73 | 57.05 | 0.5512
|  |  |  | 3890 | 56.69 | 56.97 | 0.5615
|  |  |  | 3900 | 56.66 | 57.47 | 0.5356
|  |  |  | 3910 | 56.5 | 57.68 | 0.5506
|  |  |  | 3920 | 56.36 | 58.01 | 0.5473
|  |  |  | 3930 | 56.38 | 57.69 | 0.5482